## IT等级 (hidden)
[15 empty] | 尺寸 | 公差带
[15 empty] | #REF! | #REF!
| 大于 | 至 | IT6 | IT7 | IT8 | IT9 | IT10 | IT11 | IT12 | IT13 | IT14 | IT15 | IT16 |  |  | #REF!
1 | 0 | 3 | 6 | 10 | 14 | 25 | 40 | 60 | 100 | 140 | 250 | 400 | 600 |  | #REF!
2 | 3 | 6 | 8 | 12 | 18 | 30 | 48 | 75 | 120 | 180 | 300 | 480 | 750 |  | #REF!
3 | 6 | 10 | 9 | 15 | 22 | 36 | 58 | 90 | 150 | 220 | 360 | 580 | 900 |  | #REF!
4 | 10 | 18 | 11 | 18 | 27 | 43 | 70 | 110 | 180 | 270 | 430 | 700 | 1100 |  | #REF!
5 | 18 | 30 | 13 | 21 | 33 | 52 | 84 | 130 | 210 | 330 | 520 | 840 | 1300 |  | #REF!
6 | 30 | 50 | 16 | 25 | 39 | 62 | 100 | 160 | 250 | 390 | 620 | 1000 | 1600 |  | #REF!
7 | 50 | 80 | 19 | 30 | 46 | 74 | 120 | 190 | 300 | 460 | 740 | 1200 | 1900 |  | #REF!
8 | 80 | 120 | 22 | 35 | 54 | 87 | 140 | 220 | 350 | 540 | 870 | 1400 | 2200 |  | #REF!
9 | 120 | 180 | 25 | 40 | 63 | 100 | 160 | 250 | 400 | 630 | 1000 | 1600 | 2500 |  | #REF!
10 | 180 | 250 | 29 | 46 | 72 | 115 | 185 | 290 | 460 | 720 | 1150 | 1850 | 2900 |  | #REF!
11 | 250 | 315 | 32 | 52 | 81 | 130 | 210 | 320 | 520 | 810 | 1300 | 2100 | 3200 |  | #REF!
12 | 315 | 400 | 36 | 57 | 89 | 140 | 230 | 360 | 570 | 890 | 1400 | 2300 | 3600 |  | #REF!
13 | 400 | 500 | 40 | 63 | 97 | 155 | 250 | 400 | 630 | 970 | 1550 | 2500 | 4000 |  | #REF!
#REF!
|  |  | IT6 | IT7 | IT8 | IT9 | IT10 | IT11 | IT12 | IT13 | IT14 | IT15 | IT16
|  |  | 1 | 2 | 3 | 4 | 5 | 6 | 7 | 8 | 9 | 10 | 11 | 公差带 | #REF! | #REF! | #REF! | #REF! | #REF! | #REF! | #REF! | #REF! | #REF! | #REF! | #REF! | #REF!
| 直径范围 | [12 empty] | #REF!
1 | #REF! |  | #REF! | #REF! | #REF! | #REF! | #REF! | #REF! | #REF! | #REF! | #REF! | #REF! | #REF!
2 | #REF! |  | #REF! | #REF! | #REF! | #REF! | #REF! | #REF! | #REF! | #REF! | #REF! | #REF! | #REF!
3 | #REF! |  | #REF! | #REF! | #REF! | #REF! | #REF! | #REF! | #REF! | #REF! | #REF! | #REF! | #REF!
4 | #REF! |  | #REF! | #REF! | #REF! | #REF! | #REF! | #REF! | #REF! | #REF! | #REF! | #REF! | #REF!
5 | #REF! |  | #REF! | #REF! | #REF! | #REF! | #REF! | #REF! | #REF! | #REF! | #REF! | #REF! | #REF!
6 | #REF! |  | #REF! | #REF! | #REF! | #REF! | #REF! | #REF! | #REF! | #REF! | #REF! | #REF! | #REF!
7 | #REF! |  | #REF! | #REF! | #REF! | #REF! | #REF! | #REF! | #REF! | #REF! | #REF! | #REF! | #REF!
8 | #REF! |  | #REF! | #REF! | #REF! | #REF! | #REF! | #REF! | #REF! | #REF! | #REF! | #REF! | #REF!
9 | #REF! |  | #REF! | #REF! | #REF! | #REF! | #REF! | #REF! | #REF! | #REF! | #REF! | #REF! | #REF!
10 | #REF! |  | #REF! | #REF! | #REF! | #REF! | #REF! | #REF! | #REF! | #REF! | #REF! | #REF! | #REF!
11 | #REF! |  | #REF! | #REF! | #REF! | #REF! | #REF! | #REF! | #REF! | #REF! | #REF! | #REF! | #REF!
12 | #REF! |  | #REF! | #REF! | #REF! | #REF! | #REF! | #REF! | #REF! | #REF! | #REF! | #REF! | #REF!
13 | #REF! |  | #REF! | #REF! | #REF! | #REF! | #REF! | #REF! | #REF! | #REF! | #REF! | #REF! | #REF!
|  |  | #REF! | #REF! | #REF! | #REF! | #REF! | #REF! | #REF! | #REF! | #REF! | #REF! | #REF!

## T值 (hidden)
T值
|  |  |  | 1 | 2 | 3 | 4 | 5 | 6 | 7 | 8 | 9 | 10 | 11
基本尺寸D(mm) |  |  |  | IT6 | IT7 | IT8 | IT9 | IT10 | IT11 | IT12 | IT13 | IT14 | IT15 | IT16
大于 | 至 |  |  | Z | Z | Z | Z | Z | Z | Z | Z | Z | Z | Z
0 | 3 | 1 |  | 1 | 1.2 | 1.6 | 2 | 2.4 | 3 | 4 | 6 | 9 | 14 | 20
3 | 6 | 2 |  | 1.2 | 1.4 | 2 | 2.4 | 3 | 4 | 5 | 7 | 11 | 16 | 25
6 | 10 | 3 |  | 1.4 | 1.8 | 2.4 | 2.8 | 3.6 | 5 | 6 | 8 | 13 | 20 | 30
10 | 18 | 4 |  | 1.6 | 2 | 2.8 | 3.4 | 4 | 6 | 7 | 10 | 15 | 24 | 35
18 | 30 | 5 |  | 2 | 2.4 | 3.4 | 4 | 5 | 7 | 8 | 12 | 18 | 28 | 40
30 | 50 | 6 |  | 2.4 | 3 | 4 | 5 | 6 | 8 | 10 | 14 | 22 | 34 | 50
50 | 80 | 7 |  | 2.8 | 3.6 | 4.6 | 6 | 7 | 9 | 12 | 16 | 26 | 40 | 60
80 | 120 | 8 |  | 3.2 | 4.2 | 5.4 | 7 | 8 | 10 | 14 | 20 | 30 | 46 | 70
120 | 180 | 9 |  | 3.8 | 4.8 | 6 | 8 | 9 | 12 | 16 | 22 | 35 | 52 | 80
180 | 250 | 10 |  | 4.4 | 5.4 | 7 | 9 | 10 | 14 | 18 | 26 | 40 | 60 | 90
250 | 315 | 11 |  | 4.8 | 6 | 8 | 10 | 12 | 16 | 20 | 28 | 45 | 66 | 100
315 | 400 | 12 |  | 5.4 | 7 | 9 | 11 | 14 | 18 | 22 | 32 | 50 | 74 | 110
400 | 500 | 13 |  | 6 | 8 | 10 | 12 | 16 | 20 | 24 | 36 | 55 | 80 | 120
尺寸 | #REF!
公差带 | #REF!
T值 | #REF!
|  |  |  | 1 | 2 | 3 | 4 | 5 | 6 | 7 | 8 | 9 | 10 | 11
基本尺寸D(mm) |  |  |  | IT6 | IT7 | IT8 | IT9 | IT10 | IT11 | IT12 | IT13 | IT14 | IT15 | IT16
大于 | 至 |  |  | T | T | T | T | T | T | T | T | T | T | T
|  |  |  | #REF! | #REF! | #REF! | #REF! | #REF! | #REF! | #REF! | #REF! | #REF! | #REF! | #REF!
0 | 3 | 1 | #REF! | #REF! | #REF! | #REF! | #REF! | #REF! | #REF! | #REF! | #REF! | #REF! | #REF! | #REF!
3 | 6 | 2 | #REF! | #REF! | #REF! | #REF! | #REF! | #REF! | #REF! | #REF! | #REF! | #REF! | #REF! | #REF!
6 | 10 | 3 | #REF! | #REF! | #REF! | #REF! | #REF! | #REF! | #REF! | #REF! | #REF! | #REF! | #REF! | #REF!
10 | 18 | 4 | #REF! | #REF! | #REF! | #REF! | #REF! | #REF! | #REF! | #REF! | #REF! | #REF! | #REF! | #REF!
18 | 30 | 5 | #REF! | #REF! | #REF! | #REF! | #REF! | #REF! | #REF! | #REF! | #REF! | #REF! | #REF! | #REF!
30 | 50 | 6 | #REF! | #REF! | #REF! | #REF! | #REF! | #REF! | #REF! | #REF! | #REF! | #REF! | #REF! | #REF!
50 | 80 | 7 | #REF! | #REF! | #REF! | #REF! | #REF! | #REF! | #REF! | #REF! | #REF! | #REF! | #REF! | #REF!
80 | 120 | 8 | #REF! | #REF! | #REF! | #REF! | #REF! | #REF! | #REF! | #REF! | #REF! | #REF! | #REF! | #REF!
120 | 180 | 9 | #REF! | #REF! | #REF! | #REF! | #REF! | #REF! | #REF! | #REF! | #REF! | #REF! | #REF! | #REF!
180 | 250 | 10 | #REF! | #REF! | #REF! | #REF! | #REF! | #REF! | #REF! | #REF! | #REF! | #REF! | #REF! | #REF!
250 | 315 | 11 | #REF! | #REF! | #REF! | #REF! | #REF! | #REF! | #REF! | #REF! | #REF! | #REF! | #REF! | #REF!
315 | 400 | 12 | #REF! | #REF! | #REF! | #REF! | #REF! | #REF! | #REF! | #REF! | #REF! | #REF! | #REF! | #REF!
400 | 500 | 13 | #REF! | #REF! | #REF! | #REF! | #REF! | #REF! | #REF! | #REF! | #REF! | #REF! | #REF! | #REF!

## Z值 (hidden)
Z值
|  |  |  | 1 | 2 | 3 | 4 | 5 | 6 | 7 | 8 | 9 | 10 | 11
基本尺寸D(mm) |  |  |  | IT6 | IT7 | IT8 | IT9 | IT10 | IT11 | IT12 | IT13 | IT14 | IT15 | IT16
大于 | 至 |  |  | Z | Z | Z | Z | Z | Z | Z | Z | Z | Z | Z
0 | 3 | 1 |  | 1 | 1.6 | 2 | 3 | 4 | 6 | 9 | 14 | 20 | 30 | 40
3 | 6 | 2 |  | 1.4 | 2 | 2.6 | 4 | 5 | 8 | 11 | 16 | 25 | 35 | 50
6 | 10 | 3 |  | 1.6 | 2.4 | 3.2 | 5 | 6 | 9 | 13 | 20 | 30 | 40 | 60
10 | 18 | 4 |  | 2 | 2.8 | 4 | 6 | 8 | 11 | 15 | 24 | 35 | 50 | 75
18 | 30 | 5 |  | 2.4 | 3.4 | 5 | 7 | 9 | 13 | 18 | 28 | 40 | 60 | 90
30 | 50 | 6 |  | 2.8 | 4 | 6 | 8 | 11 | 16 | 22 | 34 | 50 | 75 | 110
50 | 80 | 7 |  | 3.4 | 4.6 | 7 | 9 | 13 | 19 | 26 | 40 | 60 | 90 | 130
80 | 120 | 8 |  | 3.8 | 5.4 | 8 | 10 | 15 | 22 | 30 | 46 | 70 | 100 | 150
120 | 180 | 9 |  | 4.4 | 6 | 9 | 12 | 18 | 25 | 35 | 52 | 80 | 120 | 180
180 | 250 | 10 |  | 5 | 7 | 10 | 14 | 20 | 29 | 40 | 60 | 90 | 130 | 200
250 | 315 | 11 |  | 5.6 | 8 | 11 | 16 | 22 | 32 | 45 | 66 | 100 | 150 | 220
315 | 400 | 12 |  | 6.2 | 9 | 12 | 18 | 25 | 36 | 50 | 74 | 110 | 170 | 250
400 | 500 | 13 |  | 7 | 10 | 14 | 20 | 28 | 40 | 55 | 80 | 120 | 190 | 280
尺寸 | #REF!
公差带 | #REF!
Z值 | #REF!
|  |  |  | 1 | 2 | 3 | 4 | 5 | 6 | 7 | 8 | 9 | 10 | 11
基本尺寸D(mm) |  |  |  | IT6 | IT7 | IT8 | IT9 | IT10 | IT11 | IT12 | IT13 | IT14 | IT15 | IT16
大于 | 至 |  |  | Z | Z | Z | Z | Z | Z | Z | Z | Z | Z | Z
|  |  |  | #REF! | #REF! | #REF! | #REF! | #REF! | #REF! | #REF! | #REF! | #REF! | #REF! | #REF!
0 | 3 | 1 | #REF! | #REF! | #REF! | #REF! | #REF! | #REF! | #REF! | #REF! | #REF! | #REF! | #REF! | #REF!
3 | 6 | 2 | #REF! | #REF! | #REF! | #REF! | #REF! | #REF! | #REF! | #REF! | #REF! | #REF! | #REF! | #REF!
6 | 10 | 3 | #REF! | #REF! | #REF! | #REF! | #REF! | #REF! | #REF! | #REF! | #REF! | #REF! | #REF! | #REF!
10 | 18 | 4 | #REF! | #REF! | #REF! | #REF! | #REF! | #REF! | #REF! | #REF! | #REF! | #REF! | #REF! | #REF!
18 | 30 | 5 | #REF! | #REF! | #REF! | #REF! | #REF! | #REF! | #REF! | #REF! | #REF! | #REF! | #REF! | #REF!
30 | 50 | 6 | #REF! | #REF! | #REF! | #REF! | #REF! | #REF! | #REF! | #REF! | #REF! | #REF! | #REF! | #REF!
50 | 80 | 7 | #REF! | #REF! | #REF! | #REF! | #REF! | #REF! | #REF! | #REF! | #REF! | #REF! | #REF! | #REF!
80 | 120 | 8 | #REF! | #REF! | #REF! | #REF! | #REF! | #REF! | #REF! | #REF! | #REF! | #REF! | #REF! | #REF!
120 | 180 | 9 | #REF! | #REF! | #REF! | #REF! | #REF! | #REF! | #REF! | #REF! | #REF! | #REF! | #REF! | #REF!
180 | 250 | 10 | #REF! | #REF! | #REF! | #REF! | #REF! | #REF! | #REF! | #REF! | #REF! | #REF! | #REF! | #REF!
250 | 315 | 11 | #REF! | #REF! | #REF! | #REF! | #REF! | #REF! | #REF! | #REF! | #REF! | #REF! | #REF! | #REF!
315 | 400 | 12 | #REF! | #REF! | #REF! | #REF! | #REF! | #REF! | #REF! | #REF! | #REF! | #REF! | #REF! | #REF!
400 | 500 | 13 | #REF! | #REF! | #REF! | #REF! | #REF! | #REF! | #REF! | #REF! | #REF! | #REF! | #REF! | #REF!

## Sheet1
常用奥氏体型不锈钢、耐热钢和奥氏体-铁素体型不锈钢牌号及其化学成分表
No | 中国牌号GB/T20878-2007 |  |  | 美国牌号 ASTM | 欧盟牌号 EN | 化学成分（质量分数）%【成分为GB/T20878-2007标准】
| 统一数字代号 | 旧牌号 | 新牌号 |  |  | C | Si | Mn | P | S | Ni | Cr | Mo | N | 其他元素
1 | S35350 | 1Cr17Mn6Ni5N | 12Cr17Mn6Ni5N | 201 | 1.4372 | 0.15 | 1 | 5.50-7.50 | 0.05 | 0.03 | 3.50-5.50 | 16.00-18.00 |  | 0.05-0.25
2 | S35450 | 1Cr18Mn8Ni5N | 12Cr18Mn9Ni5N | 202 | 1.4373 | 0.15 | 1 | 7.50-10.00 | 0.05 | 0.03 | 4.00-6.00 | 17.00-19.00 |  | 0.05-0.25
3 | S30110 | 1Cr17Ni7 | 12Cr17Ni7 | 301 | 1.4319 | 0.15 | 1 | 2 | 0.045 | 0.03 | 6.00-8.00 | 16.00-18.00 |  | 0.1
4 | S30210 | 1Cr18Ni9 | 12Cr18Ni9 | 302 | 1.431 | 0.15 | 1 | 2 | 0.045 | 0.03 | 8.00-10.00 | 17.00-19.00 |  | 0.1
5 | S30408 | 0Cr18Ni9 | 06Cr19Ni10 | 304 | 1.4301 | 0.08 | 1 | 2 | 0.045 | 0.03 | 8.00-11.00 | 18.00-20.00
6 | S30403 | 00Cr19Ni10 | 022Cr19Ni10 | 304L | 1.4306 | 0.03 | 1 | 2 | 0.045 | 0.03 | 8.00-12.00 | 18.00-20.00
7 | S30409 | _ | 07Cr19Ni10 | 304H | 1.4948 | 0.04-0.10 | 1 | 2 | 0.045 | 0.03 | 8.00-11.00 | 18.00-20.00
8 | S30458 | 0Cr19Ni9N | 06Cr19Ni10N | 304N | 1.4315 | 0.08 | 1 | 2 | 0.045 | 0.03 | 8.00-11.00 | 18.00-20.00 |  | 0.10-0.16
9 | S30510 | 1Cr18Ni12 | 10Cr18Ni12 | 305 | 1.4303 | 0.12 | 1 | 2 | 0.045 | 0.03 | 10.50-13.00 | 17.00-19.00
10 | S30808 | _ | 06Cr20Ni11 | 308 | _ | 0.08 | 1 | 2 | 0.045 | 0.03 | 10.00-12.00 | 19.00-21.00
11 | S30920 | 2Cr23Ni13 | 16Cr23Ni13 | 309 | 1.4828 | 0.2 | 1 | 2 | 0.04 | 0.03 | 12.00-15.00 | 22.00-24.00
12 | S30908 | 0Cr23Ni13 | 06Cr23Ni13 | 309S | 1.4833 | 0.08 | 1 | 2 | 0.045 | 0.03 | 12.00-15.00 | 22.00-24.00
13 | S31020 | 2Cr25Ni20 | 20Cr25Ni20 | 310 | 1.4821 | 0.25 | 1.5 | 2 | 0.04 | 0.03 | 19.00-22.00 | 24.00-26.00
14 | S31008 | 0Cr25Ni20 | 06Cr25Ni20 | 310S | 1.4845 | 0.08 | 1.5 | 2 | 0.045 | 0.03 | 19.00-22.00 | 24.00-26.00
15 | S31608 | 0Cr17Ni12Mo2 | 06Cr17Ni12Mo2 | 316 | 1.4401 | 0.08 | 1 | 2 | 0.045 | 0.03 | 10.00-14.00 | 16.00-18.00 | 2.00-3.00
16 | S31668 | 0Cr18Ni12Mo3Ti | 06Cr17Ni12Mo2Ti | 316Ti | 1.4571 | 0.08 | 1 | 2 | 0.045 | 0.03 | 10.00-14.00 | 16.00-18.00 | 2.00-3.00 |  | Ti≥5C
17 | S31603 | 00Cr17Ni14Mo2 | 022Cr17Ni12Mo2 | 316L | 1.4404 | 0.03 | 1 | 2 | 0.045 | 0.03 | 10.00-14.00 | 16.00-18.00 | 2.00-3.00
18 | S31658 | 0Cr17Ni12Mo2N | 06Cr17Ni12Mo2N | 316N | - | 0.08 | 1 | 2 | 0.045 | 0.03 | 10.00-13.00 | 16.00-18.00 | 2.00-3.00 | 0.10-0.16
19 | S31609 | 1Cr17Ni12Mo2 | 07Cr17Ni12Mo2 | 316H | 1.4436 | 0.04-0.10 | 1 | 2 | 0.045 | 0.03 | 10.00-14.00 | 16.00-18.00 | 2.00-3.00
20 | S31653 | 00Cr17Ni13Mo2N | 022Cr17Ni12Mo2N | 316LN | 1.4429 | 0.03 | 1 | 2 | 0.045 | 0.03 | 10.00-13.00 | 16.00-18.00 | 2.00-3.00 | 0.10-0.16
21 | S31708 | 0Cr19Ni13Mo3 | 06Cr19Ni13Mo3 | 317 | - | 0.08 | 1 | 2 | 0.045 | 0.03 | 11.00-15.00 | 18.00-20.00 | 3.00-4.00
22 | S31703 | 00Cr19Ni13Mo3 | 022Cr19Ni13Mo3 | 317L | 1.4438 | 0.03 | 1 | 2 | 0.045 | 0.03 | 11.00-15.00 | 18.00-20.00 | 3.00-4.00
23 | S32168 | 0Cr18Ni10Ti | 06Cr18Ni11Ti | 321 | 1.4541 | 0.08 | 1 | 2 | 0.045 | 0.03 | 9.00-12.00 | 17.00-19.00 |  |  | Ti 5C-0.70
24 | S32169 | 1Cr18Ni11Ti | 07Cr19Ni11Ti | 321H | 1.4541 | 0.04-0.10 | 0.75 | 2 | 0.03 | 0.03 | 9.00-13.00 | 17.00-20.00 |  |  | Ti 4C-0.60
25 | S34778 | 0Cr18Ni11Nb | 06Cr18Ni11Nb | 347 | 1.455 | 0.08 | 1 | 2 | 0.045 | 0.03 | 9.00-12.00 | 17.00-19.00 |  |  | Nb 10C-1.10
26 | S34779 | 1Cr19Ni11Nb | 07Cr18Ni11Nb | 347H | 1.4912 | 0.04-0.10 | 1 | 2 | 0.045 | 0.03 | 9.00-12.00 | 17.00-19.00 |  |  | Nb 8C-1.10
27 | S22053 |  | 022Cr23Ni5Mo3N | 2205 |  | 0.03 | 1 | 2 | 0.03 | 0.02 | 4.50-6.50 | 22.00-23.00 | 3.00-3.50 | 0.14-0.20
28 | S22253 |  | 022Cr22Ni5Mo3N |  | 1.4462 | 0.03 | 1 | 2 | 0.03 | 0.02 | 4.50-6.50 | 21.00-23.00 | 2.50-3.50 | 0.08-0.20